## Waste cleaning
Date | Type | Quantity of material (g) | Quantity of water (L) | Time-cleaning (min) | Time-drying | Energy-consumed
[6 empty] | Cleaning (KwH) | Drying (KwH)
2022-03-28 | PET- HDPE | 200 | 1 | 20 | 12h
2022-04-12 | PET- HDPE | 150 | 1 | 20 | 12h
2022-09-09 | HDPE | 1100 | 5 | 15 | 3h | 0 | 0
Le processus de netoyage pour l'instance es develope dans un machine ultrasonic, le quantite d'eau utilisé est 1L pour chaque 100-200g de materiaux. Le materiaux est netoyage à un temperature de 60°C pendant 20min. Le sechage du materiaux sera en fontion du materiaux même. Dans le cas de PET et HDPE enssemble le sechée c'est effectue a 100-120°C pendant 12 - 15h

## Waste qualification
Type de data | Melf Flow Index
Last revision | 2022-09-01
Notes | 1) |  |  |  | Pour l'instante c'est sont les valeurs MFI pour recycled PLA, PET et Bouteille + bouchon (PET+HDPE) mais il faut de les refaire
| 2) |  |  |  | Le qualification peut-être en fontion de la temperature ou de mass utilisé (pas sûre)
Units
[5 empty] | Seconds | (gr) | Celsius | Quantitity of Material (gr) | [7 empty] | MFI (gr/10mm)
Date | Material | Recycled | Drying | Color | Time_cut_off | Weight | Temperature | Sample_1 | Sample_2 | Sample_3 | Sample_4 | Sample_5 | Sample_6 | Sample_7 | Sample_8 | MFI | Made by
2022-03-18 | rPLA dry | Recycled | Yes |  | 60 | 2.16 | 195 | 0.32 | 0.35 | 0.36 | 0.41 | 0.33 | 0.36 | 0.34 | 0.39 | 3.6 | Catalina
2022-03-18 | rPLA dry | Recycled | Yes |  | 60 | 2.16 | 200 | 0.26 | 0.15 | 0.14 | 0.12 | 0.11 | 0.19 | 0.24 | 0.19 | 1.6 | Catalina
2022-02-23 | rPET | Recycled | Yes |  | 30 | 2.16 | 250 | 0.35 | 0.44 | 0.41 | 0.48 |  |  |  |  | 8.4 | Catalina
2022-03-04 | BB | Recycled | No |  | 30 | 2.16 | 250 | 0.13 | 0.14 | 0.14 | 0.11 | 0.23 | 0.05 | 0.07 | 0.12 | 2.7 | Catalina
2022-09-06 | HDPE | Recycled | No | Pink | 30 | 2.16 | 230 | 0.34 | 0.35 | 0.38 | 0.36 | 0.36 | 0.37 | 0.37 | 0.36 | 7.222222
2022-09-06 | HDPE | Recycled | NO | White | 30 | 2.16 | 230 | 0.36 | 0.35 | 0.37 | 0.36 | 0.34 | 0.32 | 0.32 | 0.35 | 6.933333
2022-09-06 | HDPE | Recycled | NO | Blue | 30 | 2.16 | 190 | 0.44 | 0.43 | 0.43 | 0.42 | 0.4 | 0.44 |  |  | 17.06667
2022-09-06 | HDPE | Recycled | NO | Red | 30 | 2.16 | 190 | 0.37 | 0.38 | 0.38 | 0.37 | 0.36 | 0.38 | 0.37 | 0.39 | 7.533333
2022-09-06 | HDPE | Recycled | NO | Green | 30 | 2.16 | 190 | 0.11 | 0.11 | 0.11 | 0.1 | 0.11 | 0.11 | 0.11 | 0.11 | 2.177778 |  | subir temp
2022-09-06 | HDPE | Recycled | NO | Green | 30 | 2.16 | 230 | 0.24 | 0.24 | 0.21 | 0.21 | 0.22 | 0.21 | 0.21 | 0.21 | 4.355556
2022-09-06 | HDPE | Recycled | NO | Black | 30 | 2.16 | 230 | 0.23 | 0.24 | 0.24 | 0.23 | 0.25 | 0.23 | 0.25 | 0.23 | 4.733333
2022-09-06 | PP | Recycled | NO | Yellow | 30 | 2.16 | 190 | 0.87 | 0.89 | 0.86 | 0.87 | 0.87 | 0.88 |  |  | 17.46667
2022-09-06 | PP | Recycled | NO | Blue | 30 | 2.16 | 190 | 0.8 | 0.72 | 0.73 | 0.61 | 0.8 | 0.82 | 0.83 | 0.53 | 14.15556
Note on J13: [Commentaire à thread] Votre version d’Excel vous permet de lire ce commentaire à thread. Toutefois, les modifications qui y sont apportées seront supprimées si le fichier est ouvert dans une version plus récente d’Excel. En savoir plus : https://go.microsoft.com/fwlink/?linkid=870924 Commentaire : Porque hay 8 medidas ? una razon especifica, alguna referencia de por que ?
Note on Q13: [Commentaire à thread] Votre version d’Excel vous permet de lire ce commentaire à thread. Toutefois, les modifications qui y sont apportées seront supprimées si le fichier est ouvert dans une version plus récente d’Excel. En savoir plus : https://go.microsoft.com/fwlink/?linkid=870924 Commentaire : Que quiere decir este valor, cuales son los valores standars ? Son buenos malos, sirven para imprimir o no, etc ....

## Feedstock qualification
Date | Type | Source | Quantity | Good Quality | Bad Quality | %

## Printability
Test 1
Temperature
N° | Bottom | Middle | Top | E | Speed (mm/s) | Y/N | Observations
1 | 170 | 190 | 210 | 10 | 120 | Y | Material flow is slow and makes lots of sound. The color of the material is milky
|  |  |  | 50 | 1200 | Y | Material flow is slow, makes lots of sound and is not consistent.
|  |  |  | 100 | 1200 | Y | Material flow is slow, makes lots of sound and is not consistent.
2 | 180 | 200 | 220 | 10 | 120 | Y | Machine do lot off efforrt for take out the material and the sound continues
|  |  |  | 50 | 120 | Y | Flow slow, noise, not consistenci of the material
|  |  |  | 100 | 125 | Y | Flow slow, noise, not consistenci of the material
|  |  |  | 50 | 1200 | Y | Flow come down but isnot consistent
|  |  |  | 100 | 1200 | Y | Faster flow the material comes in pieces
3 | 180 | 220 | 225 | 10 | 120 | Y | Non consistent flow
|  |  |  | 100 | 1200 | N | Extremely motor noice material do not come.
|  |  |  | 50 | 1200 | Y | Flow is very slow and motor's noice is pretty high .
|  |  |  | 50 | 120 | Y | Noice, flow low, non uniforme

## Printability Test 2
Test 2
Temperature
N° | Bottom | Middle | Top | Bed | Y/N | Observations | colour | Image
| 180 | 190 | 225 | 60 | N | Do not work
| 200 | 220 | 250 | 60 | N | Burn the material
| 180 | 240 | 250 | 60 | N | Sound loud
1 | 200 | 220 | 250 | 60 | Y | Lots pf sound, print but not too good, did no print everything | Milky | A
2 | 200 | 220 | 250 | 60 | Y | Better but the sound continues shape is not good, however the geometry measured is almost similar but the width | Milky | B
3 | 200 | 220 | 250 | 60 | Y | better but still fail, gravity material flow | Milky | C
4 | 200 | 220 | 240 | 60 | Y | get worst | Milky | D
5 | 200 | 220 | 240 | 70 | Y | At first the material do not come well after hit the material improved and the increasing temperature in the bed helped as well | Milky | E
6 | 200 | 220 | 240 | 80 | Y | At first is difficult that the material comes out, still failing so is better to change the temperature, the adhesion of the bed improved but is easily removed by hand | Milky | F
7 | 200 | 220 | 240 | 100 | Y | is important to do a previous deposition of the material before the printing, the bed is too hot. in this point is important to consider that the temperatures goes down so reheating take lot of time | Milky | G
8 | 200 | 220 | 240 | 100 | Y | Same results as before u | Milky | H
9 | 200 | 220 | 240 | 80 | Y | While it gets colder the middle temperature zone the material still comes out, the impression was not good at all, it needs more flow. | Milky | I
10 | 200 | 217 | 240 | 80 | Y | better until now | Milky | J
11 | 200 | 215 | 240 | 80 | Y | The color change a bit but the impression was not good | Milky no tan fuerte, ya casi transparente | K
12 | 200 | 211 | 240 | 80 | Y | Lack of material it was my fault, the color change | Milky no tan fuerte, ya casi transparente | L
13 | 200 | 200 | 240 | 80 | Y | First layer super bad, better printing but dimensionality width is not 2mm in offset Z the geometry was higher (was a gap between the geometry and the bed | Milky no tan fuerte, ya casi transparente | M
14 | 200 | 200 | 230 | 80 | Y | Not totally printer but the first layer improved a lot, again the color milked a bit, not print in one face | Milky no tan fuerte, ya casi transparente | N
15 | 200 | 200 | 240 | 80 | Y | better but there is a hole in a face the color is not the desired neither the width | Milky no tan fuerte, ya casi transparente | O
16 | 180 | 200 | 240 | 80 | Y | Was Good, the color improved , however when the material go through the screw it makes lot of sound. There is a Good bed adhesión, in the corners it does as a pyramid, the geometry is not the desired, the width still be wrong first lmayer (2.3-2.8) last (1.2-1.4) |  | P
17 | 180 | 200 | 240 | 80 | Y | Without enable thin walls, the colour change a bit, coner #3 almost perfect the other ones blend a bit and th width is the same I can be able to have the width comanded |  | Q
18 | 185 | 200 | 240 | 80 | Y | Simmilar to 16 but first layers color is bit milky, however there was an improvementy in the corners |  | R

## Print Quality
x

## Number of collector
[6 empty] | Kg |  | km
Date | Type | Latitud | Longitud | Postal Code | Place | Quantity | Total | Distance | Transport
2022-02-04 | Education | 48.6951 | 6.193711 | 54000 | EEIGM | 2 | 2 | 1.4 | Foot
2022-02-17 | Education | 48.6951 | 6.193711 | 54000 | ENSGSI | 3 | 5 | 1.3 | Foot
2022-04-05 | Education | 48.6951 | 6.193711 | 54000 | ENSGSI | 0.5 | 5.5 | 0.65 | Foot
2022-04-05 | Assocation | 48.69746 | 6.194326 | 54000 | MJC Bazin | 3.84 | 9.34 | 1.3 | Foot
2022-04-26 | Education |  |  | 54000 | EEIGM | 1.94 | 11.28 | 1.05 | Foot
2022-04-26 | Assocation | 48.69746 | 6.194326 | 54000 | MJC Bazin | 0.66 | 11.94 | 0.65 | Foot
2022-05-19 | Assocation | 48.69746 | 6.194326 | 54000 | MJC Bazin | 3.2 | 15.14 | 1.3 | Foot
2022-05-20 | Sport club |  |  | 54000 | SNN | 3.12 | 18.26 | 0.45 | Foot
2022-05-25 | Enterprise |  |  | 54000 | MAIF | 3.28 | 21.54 | 0.7 | Foot
2022-05-31 | Sport club |  |  | 54000 | SNN | 2.9 | 24.44 | 0.45 | Foot
2022-06-01 | Sport club |  |  | 54000 | SNN | 3.3 | 27.74 | 0.45 | Foot
2022-06-23 | Sport club |  |  | 54000 | SNN | 15.22 | 42.96 | 0.45 | Foot
2022-06-23 | Assocation | 48.69746 | 6.194326 | 54000 | MJC Bazin | 3.2 | 46.16 | 1.3 | Foot
2022-07-06 | Enterprise |  |  | 54000 | MAIF | 1.7 | 47.86 | 0.35 | Foot
2022-07-06 | Education |  |  | 54000 | EEIGM | 0.85 | 48.71 | 0.35 | Foot
2022-07-06 | Sport club |  |  | 54000 | Curves | 5.1 | 53.81 | 1.5 | Bike
2022-08-03 | Education | 48.6951 | 6.193711 | 54000 | ENSGSI | 3 | 56.81 | 0.65 | Foot
2022-08-03 | Assocation | 48.69746 | 6.194326 | 54000 | MJC Bazin | 1 | 57.81 | 1.3 | Foot
2022-09-07 | Enterprise |  |  | 54000 | VNF | 3.3 | 61.11 | 0.45 | Foot
2022-09-07 | Enterprise |  |  | 54000 | MAIF | 0.6 | 61.71 | 0.4 | Foot
2022-09-07 | Assocation | 48.69746 | 6.194326 | 54000 | MJC Bazin | 2.6 | 64.31 | 1.2 | Foot
2022-09-16 | Sport club |  |  | 54000 | SNN | 1.74 | 66.05 | 0.45 | Foot
2022-09-22 | Sport club |  |  | 54000 | Curves | 3.92 | 69.97 | 1.5 | Bike
2022-10-07 | Assocation |  |  |  | MJC Bazin | 2.2 | 72.17 | 0.8 | Bike
2022-10-21 | Sport club |  |  |  | SNN | 3 | 75.17 | 0.45 | Foot
2022-10-21 | Enterprise |  |  |  | VNF | 1.3 | 76.47 | 0.9 | Bike
2022-10-31 | sport club |  |  |  | Curves | 4 | 80.47 | 1.5 | Bike
2022-12-06 | Assocation |  |  |  | MJC Bazin | 6.4 | 86.87 | 1.2 | Foot
2023-01-05 | Enterprise |  |  |  | VNF | 2.3 | 89.17 | 0.9 | Foot
2023-02-08 | Assocation |  |  |  | MJC Bazin | 1.5 | 90.67 | 0.4 | Foot
2023-02-08 | Sport club |  |  |  | Curves | 3.7 | 94.37 | 1.4 | Foot

## Number of collector (2)
Collecte (kg)
Number | ID | Date | Place | Status | 04-02-2022 | 17-02-2022 | 05-04-2022 | 26-04-2022 | 19-05-2022 | 20-05-2022 | 25-05-2022 | 31-05-2022 | 01-06-2022 | 23-06-2022 | 06/07/2022 | 03-08-2022 | 07-09-2022 | 16-09-2022 | 22-09-2022 | 07-10-2022 | Total
1 | 1B2A634 |  | ENSGSI | Offline |  | 3 | 0.5 | [8 empty] | 3 |  |  |  |  | 6.5
2 | 1B2A66F | 2022-01-21 | EEIGM | Offline | 2 |  |  | 1.94 | [6 empty] | 0.85 | [5 empty] | 4.79
2.1 | 2A0C5F6 | 2022-05-20 | SNN | Online | [5 empty] | 3.12 |  | 2.9 | 3.3 | 15.22 | [6 empty] | 24.54
3 | 2A0C465 | 2022-04-12 | VNF | Offline | [12 empty] | 3.3 |  |  |  | 3.3
4 | 2A0C5FC | 2022-05-16 | MAIF | Online | [6 empty] | 3.28 |  |  |  | 1.7 |  | 0.6 |  |  |  | 5.58
6 | 2A0C680 | 2022-04-05 | Curves | Online | [10 empty] | 5.1 |  |  |  | 3.92 |  | 9.02
7 | 2A0C683 | 2022-03-17 | MJc Bazin | Online |  |  | 3.84 | 0.66 | 3.2 |  |  |  |  | 3.2 |  | 1 | 2.6 | 1.74 |  | 2.2 | 18.44
8 | 2A0C682 |  | Octroi | [17 empty] | 0
9 | [20 empty] | 0
10 | [20 empty] | 0
Total | 8 |  |  | Total | 2 | 3 | 4.34 | 2.6 | 3.2 | 3.12 | 3.28 | 2.9 | 3.3 | 18.42 | 7.65 | 4 | 6.5 | 1.74 | 3.92 | 2.2 | 72.17
|  |  |  | 2022-02-17 | 05- Apr | 26-Apr | 2022-05-19 | 2022-05-20 | 2022-05-25 | 2022-05-31 | 2022-06-01 | 2022-06-23 | 2022-06-06 | 2022-08-03 | 2022-09-07
|  |  | ENSGSI | 3 | 3.5 | 3.5 | 3.5 | 3.5 | 3.5 | 3.5 | 3.5 | 3.5 | 3.5 | 6.5 | 6.5
|  |  | EEIGM | 2 | 2 | 3.94 | 3.94 | 3.94 | 3.94 | 3.94 | 3.94 | 3.94 | 4.79 | 4.79 | 4.79
|  |  | SNN |  |  |  |  | 3.12 | 3.12 | 6.02 | 9.32 | 24.54 | 24.54 | 24.54 | 24.54
|  |  | VNF |  |  |  |  | 0 | 0 | 0 | 0 | 0 | 0 | 0 | 3.3
|  |  | MAIF |  |  |  |  | 0 | 3.28 | 3.28 | 3.28 | 3.28 | 4.98 | 4.98 | 5.58
|  |  | Curves | [9 empty] | 5.1 | 5.1 | 5.1
|  |  | MJc Bazin |  | 3.84 | 4.5 | 7.7 | 7.7 | 7.7 | 7.7 | 7.7 | 10.9 | 10.9 | 11.9 | 14.5
|  |  | Octroi |  | 0 | 0 | 0 | 0 | 0 | 0 | 0 | 0 | 0 | 0 | 0
# Collection
|  |  | ENSGSI | 3
|  |  | EEIGM | 3
|  |  | SNN | 4
|  |  | VNF | 1
|  |  | MAIF | 3
|  |  | Curves | 1
|  |  | MJc Bazin | 6
|  |  | Octroi | 0

## Plastic Collected
Type | Date | Quantity (kg) | Source | HDPE | PLA | PP | Other |  |  | HDPE | 58.38%
PEHD | 2022-02-04 | 2 | Smartcollector |  |  |  |  | Total plastic sortied | 6.92 | PLA
PEHD | 2022-02-17 | 3 | Smartcollector | [6 empty] | PP | 14.6%
PEHD | 2022-04-05 | 4.34 | Smartcollector | [6 empty] | Other | 45.88%
| 2022-08-31 | 3 | ENSGSI | 1.84 |  | 0.2 | 0.975
| 2022-08-31 | 1 | MJC Bazin
| 2022-09-16 | 1.74 | SNN
| 2022-09-22 | 3.92 | Curves | 1.5 |  | 0.66 | 1.76
|  |  | VNF | 0.7 |  | 0.15 | 0.44
|  |  |  | 4.04 | 0 | 1.01 | 3.175

## Transport
Date | Distance (km) | Type de transport | Quantity (kG)
2022-02-04 | 1.2 | Foot | 2
2022-02-17 | 1.2 | Foot | 3
2022-04-05 | 1.4 | Foot | 4.34
2022-04-26 | 1.4 | Foot | 2.6
2022-05-19 | 1.4 | Foot | 3.2
2022-05-20 | 0.4 | Foot | 3.12
2022-05-25 | 0.6 | Foot | 3.28
2022-05-31 | 0.6 | Foot | 2.9
2022-06-01 | 0.6 | Foot | 3.3
2022-06-23 | 1.5 | Foot | 18.4
2022-07-06 | 2.5 | Bike | 7.65
2022-08-03 | 1.6 | Foot | 4
2022-09-07 | 2 | Foot | 6.5
14.4